## SPEC
SPECIFICATION FOR APPROVAL
----------------------------------------------------------------
CUSTOMER: |  |  |  |  | DATE: |  | 18TH/05,2018 |  |  |  | VER:1.1
PART NO.: | TCB18X10X7-502Y（Φ0.7 29.5TSX2） |  |  |  | DWG.NO.:
CUSTOMER PART No.: |  | T18*10*7-C |  |  | CUST.DWG.No.:
(1) MECHANICAL ASSEMBLY | [6 empty] | A | 29 |  | (MAX) | mm
[7 empty] | B | 10 | ± | 3 | mm
[7 empty] | C | 11 |  | (REF) | mm
[7 empty] | D | 15 |  | (MAX) | mm
[7 empty] | E | 0.7 | ± | 0.05 | mm
[7 empty] | F | 1.5 |  | (MAX) | mm
[7 empty] | G | 10 | ± | (REF) | mm
[7 empty] | H |  |  |  | mm
[7 empty] | I |  |  |  | mm
备注:产品要浸凡立水 | [6 empty] | J |  |  |  | mm
(2) ELECTRICAL REQUIREMENTS | [7 empty] | (3) SCHEMATIC
TEST FREQ
1.0KHZ 0.25V |  | L(1-2)=L(4-3) | 5 | MH |  | （MIN）
|  | DCR | 60 | mΩ |  | (MAX)
|  | 耐压 | 800 | V
(4) TEST INSTRUMENTS
CH-1062ALCR
CH-502BC
MATERIAL | SPEC |  |  |  | 耐温等级 |  | SUPPLIER |  |  | REMARK
CORE | TC18X10X7(锰芯材质）R10 |  |  |  | 120℃ |  | SHANG HAI ZHI DI ELECTRONICS SCIENCE&TECHNOLOGY CO., LTD./亚雷磁芯
WIRE | 2UEWψ0.7mm |  |  |  | 130℃/130℃ |  | PACIFIC ELECTRIC WIRE&CABLE(SHEN ZHEN)CO.,LTD. |  |  | E201757
WINDING | 29.5TS*2 (REF)
PCB | 9.6X8.5X1.2 |  |  |  | 150℃ |  | 云泰绝缘材料制品厂 |  |  | E224772
APPROVED BY |  |  | CHECKED BY |  |  |  | DRAWN BY
KUANGTIANJU |  |  | KUANGTIANJU |  |  |  | LUOLI
HUA XIN ELECTRONICS CO., LTD
FR-EA-003 V1.1
TEST DATA FOR SAMPLES
-----------------------------------------------------
CUSTOMER: | 0 |  |  |  | DATE: |  | 18TH/05,2018 |  |  |  | VER:1.1
PART NO.: | TCB18X10X7-502Y（∮0.7 29.5TSX2) |  |  |  | DWG.NO.: |  | 0
CUSTOMER PART No.: |  | T18*10*10*7-C |  |  | CUST.DWG.No.:
MEAS | A | B | C | D | E | F |  | G | H | I | J
ITEM | mm | mm | mm | mm | mm | mm |  | mm | mm | mm | mm
YOUR SUGGEST | 29 | 10 | 11 | 15 | 0.7 | 1.5 |  | 10
|  | ± |  |  | ± |  |  | ±
| (MAX) | 3 | (REF) | (MAX) | 0.05 | (MAX) |  | (REF)
1 | 21.32 | 10.23 | 10.62 | 10.92 | 0.7 | 0.62 |  | 10.23
2 | 21.62 | 10.14 | 10.53 | 10.93 | 0.71 | 0.68 |  | 10.32
3 | 21.64 | 10.1 | 10.64 | 10.92 | 0.7 | 0.6 |  | 10.15
4 | 21.42 | 10.12 | 10.59 | 10.94 | 0.7 | 0.82 |  | 10.14
5 | 21.25 | 10.15 | 10.63 | 10.92 | 0.69 | 0.83 |  | 10.12
6
7
8
9
10
11
12
13
14
15
AVERAGE | 21.45 | 10.148 | 10.602 | 10.926 | 0.7 | 0.71 |  | 10.192
R | 0.39 | 0.13 | 0.11 | 0.02 | 0.02 | 0.23 |  | 0.2
TEST CONDITION : TEMP.25 ±3 ℃ R.H.60~80 %
REMARK:
APPROVED BY |  |  | CHECKED BY |  |  |  | DRAWN BY
KUANGTIANJU |  |  | KUANGTIANJU |  |  |  | LUOLI
HUA XIN ELECTRONICS CO., LTD
FR-EA-003 V1.1
TEST DATA FOR SAMPLES
-------------------------------------------------------
CUSTOMER: | 0 |  |  |  | DATE: |  | 18TH/05,2018 |  |  |  | VER:1.1
PART NO.: | TCB18X10X7-502Y（Φ0.7 29.5TSX2） |  |  |  | DWG.NO.: |  | 0
CUSTOMER PART No.: |  | T18*10*7-C |  |  | CUST.DWG.No.:
MEAS | L(1-2)=L(4-3) | DCR
ITEM | MH | mΩ
YOUR SUGGEST | 5 | 60
| （MIN） | (MAX)
TEST FREQ | 1.0KHZ 0.25V
1 | 8.52 | 39.26
2 | 9.12 | 39.62
3 | 9.1 | 39.66
4 | 8.32 | 39.12
5 | 8.62 | 39.02
6
7
8
9
10
11
12
13
14
15
AVERAGE | 8.736 | 39.336
R | 0.8 | 0.64
TEST CONDITION : TEMP.25 ±3 ℃ R.H.60~80 %
REMARK:
APPROVED BY |  |  | CHECKED BY |  |  |  | DRAWN BY
KUANGTIANJU |  |  | KUANGTIANJU |  |  |  | LUOLI
HUA XIN ELECTRONICS CO., LTD
FR-EA-003 V1.1